## Sayfa1
Indigo-Cotton Ratio (%) | Sulfur-Cotton Ratio (%) | Moisture (%) | pH | Temperature (oC) | Duration (min) | Decmc
100 | 0 | 0 | 7 | 25 | 40 | 23.49
100 | 0 | 0 | 7 | 25 | 40 | 23.12
100 | 0 | 0 | 7 | 25 | 40 | 23.33
100 | 0 | 0 | 7 | 25 | 40 | 23.39
100 | 0 | 0 | 7 | 25 | 40 | 23.3325
100 | 0 | 0.35 | 7 | 25 | 40 | 21.71
100 | 0 | 0.35 | 7 | 25 | 40 | 21.27
100 | 0 | 0.35 | 7 | 25 | 40 | 18.14
100 | 0 | 0.35 | 7 | 25 | 40 | 20.82
100 | 0 | 0.35 | 7 | 25 | 40 | 20.485
100 | 0 | 0.38 | 7 | 25 | 40 | 14.83
100 | 0 | 0.38 | 7 | 25 | 40 | 13.86
100 | 0 | 0.38 | 7 | 25 | 40 | 13.97
100 | 0 | 0.38 | 7 | 25 | 40 | 13.95
100 | 0 | 0.38 | 7 | 25 | 40 | 14.1525
100 | 0 | 0.41 | 7 | 25 | 40 | 15.83
100 | 0 | 0.41 | 7 | 25 | 40 | 14.83
100 | 0 | 0.41 | 7 | 25 | 40 | 15.48
100 | 0 | 0.41 | 7 | 25 | 40 | 15
100 | 0 | 0.41 | 7 | 25 | 40 | 15.285
100 | 0 | 0.69 | 7 | 25 | 40 | 22.04
100 | 0 | 0.69 | 7 | 25 | 40 | 22.01
100 | 0 | 0.69 | 7 | 25 | 40 | 21.64
100 | 0 | 0.69 | 7 | 25 | 40 | 21.57
100 | 0 | 0.69 | 7 | 25 | 40 | 21.815
100 | 0 | 0.38 | 9 | 25 | 40 | 14.32
100 | 0 | 0.38 | 9 | 25 | 40 | 14.96
100 | 0 | 0.38 | 9 | 25 | 40 | 14.62
100 | 0 | 0.38 | 9 | 25 | 40 | 14.55
100 | 0 | 0.38 | 9 | 25 | 40 | 14.6125
100 | 0 | 0.38 | 7 | 25 | 40 | 14.83
100 | 0 | 0.38 | 7 | 25 | 40 | 13.86
100 | 0 | 0.38 | 7 | 25 | 40 | 13.97
100 | 0 | 0.38 | 7 | 25 | 40 | 13.95
100 | 0 | 0.38 | 7 | 25 | 40 | 14.1525
100 | 0 | 0.38 | 6 | 25 | 40 | 13.21
100 | 0 | 0.38 | 6 | 25 | 40 | 13.8
100 | 0 | 0.38 | 6 | 25 | 40 | 13.15
100 | 0 | 0.38 | 6 | 25 | 40 | 13.21
100 | 0 | 0.38 | 6 | 25 | 40 | 13.3425
100 | 0 | 0.38 | 5 | 25 | 40 | 11.17
100 | 0 | 0.38 | 5 | 25 | 40 | 12
100 | 0 | 0.38 | 5 | 25 | 40 | 12.12
100 | 0 | 0.38 | 5 | 25 | 40 | 12.12
100 | 0 | 0.38 | 5 | 25 | 40 | 11.8525
100 | 0 | 0.38 | 4 | 25 | 40 | 12.97
100 | 0 | 0.38 | 4 | 25 | 40 | 11.47
100 | 0 | 0.38 | 4 | 25 | 40 | 12.21
100 | 0 | 0.38 | 4 | 25 | 40 | 11.76
100 | 0 | 0.38 | 4 | 25 | 40 | 12.1025
100 | 0 | 0.38 | 5 | 15 | 40 | 9.94
100 | 0 | 0.38 | 5 | 15 | 40 | 9.56
100 | 0 | 0.38 | 5 | 15 | 40 | 9.78
100 | 0 | 0.38 | 5 | 15 | 40 | 9.5
100 | 0 | 0.38 | 5 | 15 | 40 | 9.695
100 | 0 | 0.38 | 5 | 25 | 40 | 11.17
100 | 0 | 0.38 | 5 | 25 | 40 | 12
100 | 0 | 0.38 | 5 | 25 | 40 | 12.12
100 | 0 | 0.38 | 5 | 25 | 40 | 12.12
100 | 0 | 0.38 | 5 | 25 | 40 | 11.8525
100 | 0 | 0.38 | 5 | 35 | 40 | 14.69
100 | 0 | 0.38 | 5 | 35 | 40 | 14.55
100 | 0 | 0.38 | 5 | 35 | 40 | 14.34
100 | 0 | 0.38 | 5 | 35 | 40 | 13.38
100 | 0 | 0.38 | 5 | 35 | 40 | 14.24
100 | 0 | 0.38 | 5 | 45 | 40 | 14.94
100 | 0 | 0.38 | 5 | 45 | 40 | 14.76
100 | 0 | 0.38 | 5 | 45 | 40 | 15.18
100 | 0 | 0.38 | 5 | 45 | 40 | 14.71
100 | 0 | 0.38 | 5 | 45 | 40 | 14.8975
100 | 0 | 0.38 | 5 | 55 | 40 | 17.33
100 | 0 | 0.38 | 5 | 55 | 40 | 17.32
100 | 0 | 0.38 | 5 | 55 | 40 | 17.55
100 | 0 | 0.38 | 5 | 55 | 40 | 17.81
100 | 0 | 0.38 | 5 | 55 | 40 | 17.5025
100 | 0 | 0.38 | 5 | 25 | 10 | 20.44
100 | 0 | 0.38 | 5 | 25 | 10 | 19.91
100 | 0 | 0.38 | 5 | 25 | 10 | 20.8
100 | 0 | 0.38 | 5 | 25 | 10 | 20.43
100 | 0 | 0.38 | 5 | 25 | 10 | 20.395
100 | 0 | 0.38 | 5 | 25 | 20 | 17
100 | 0 | 0.38 | 5 | 25 | 20 | 16.02
100 | 0 | 0.38 | 5 | 25 | 20 | 15.31
100 | 0 | 0.38 | 5 | 25 | 20 | 14.95
100 | 0 | 0.38 | 5 | 25 | 20 | 15.82
100 | 0 | 0.38 | 5 | 25 | 30 | 15.32
100 | 0 | 0.38 | 5 | 25 | 30 | 14.89
100 | 0 | 0.38 | 5 | 25 | 30 | 14.88
100 | 0 | 0.38 | 5 | 25 | 30 | 15.44
100 | 0 | 0.38 | 5 | 25 | 30 | 15.1325
100 | 0 | 0.38 | 5 | 25 | 40 | 11.17
100 | 0 | 0.38 | 5 | 25 | 40 | 12
100 | 0 | 0.38 | 5 | 25 | 40 | 12.12
100 | 0 | 0.38 | 5 | 25 | 40 | 12.12
100 | 0 | 0.38 | 5 | 25 | 40 | 11.8525
100 | 0 | 0.38 | 5 | 25 | 50 | 5.16
100 | 0 | 0.38 | 5 | 25 | 50 | 6.15
100 | 0 | 0.38 | 5 | 25 | 50 | 8.53
100 | 0 | 0.38 | 5 | 25 | 50 | 8.72
100 | 0 | 0.38 | 5 | 25 | 50 | 7.14
100 | 0 | 0.38 | 5 | 25 | 60 | 1.53
100 | 0 | 0.38 | 5 | 25 | 60 | 1.98
100 | 0 | 0.38 | 5 | 25 | 60 | 2.4
100 | 0 | 0.38 | 5 | 25 | 60 | 1.51
100 | 0 | 0.38 | 5 | 25 | 60 | 1.855
100 | 0 | 0.38 | 5 | 25 | 70 | 1.77
100 | 0 | 0.38 | 5 | 25 | 70 | 1.67
100 | 0 | 0.38 | 5 | 25 | 70 | 1.71
100 | 0 | 0.38 | 5 | 25 | 70 | 1.58
100 | 0 | 0.38 | 5 | 25 | 70 | 1.6825
100 | 0 | 0.38 | 5 | 25 | 80 | 1.03
100 | 0 | 0.38 | 5 | 25 | 80 | 0.87
100 | 0 | 0.38 | 5 | 25 | 80 | 0.88
100 | 0 | 0.38 | 5 | 25 | 80 | 0.81
100 | 0 | 0.38 | 5 | 25 | 80 | 0.8975
98 | 0 | 0 | 7 | 25 | 40 | 22.57
98 | 0 | 0 | 7 | 25 | 40 | 22.09
98 | 0 | 0 | 7 | 25 | 40 | 22.01
98 | 0 | 0 | 7 | 25 | 40 | 22.11
98 | 0 | 0 | 7 | 25 | 40 | 22.195
98 | 0 | 0.35 | 7 | 25 | 40 | 19.24
98 | 0 | 0.35 | 7 | 25 | 40 | 18.76
98 | 0 | 0.35 | 7 | 25 | 40 | 18.88
98 | 0 | 0.35 | 7 | 25 | 40 | 19.76
98 | 0 | 0.35 | 7 | 25 | 40 | 19.16
98 | 0 | 0.38 | 7 | 25 | 40 | 14.5
98 | 0 | 0.38 | 7 | 25 | 40 | 14.14
98 | 0 | 0.38 | 7 | 25 | 40 | 14.18
98 | 0 | 0.38 | 7 | 25 | 40 | 14.72
98 | 0 | 0.38 | 7 | 25 | 40 | 14.385
98 | 0 | 0.41 | 7 | 25 | 40 | 17.6
98 | 0 | 0.41 | 7 | 25 | 40 | 16.96
98 | 0 | 0.41 | 7 | 25 | 40 | 16.55
98 | 0 | 0.41 | 7 | 25 | 40 | 16.71
98 | 0 | 0.41 | 7 | 25 | 40 | 16.955
98 | 0 | 0.69 | 7 | 25 | 40 | 23.97
98 | 0 | 0.69 | 7 | 25 | 40 | 23.8
98 | 0 | 0.69 | 7 | 25 | 40 | 23.83
98 | 0 | 0.69 | 7 | 25 | 40 | 23.78
98 | 0 | 0.69 | 7 | 25 | 40 | 23.845
98 | 0 | 0.38 | 9 | 25 | 40 | 14.54
98 | 0 | 0.38 | 9 | 25 | 40 | 14.81
98 | 0 | 0.38 | 9 | 25 | 40 | 15.04
98 | 0 | 0.38 | 9 | 25 | 40 | 14.88
98 | 0 | 0.38 | 9 | 25 | 40 | 14.8175
98 | 0 | 0.38 | 7 | 25 | 40 | 14.2
98 | 0 | 0.38 | 7 | 25 | 40 | 14.12
98 | 0 | 0.38 | 7 | 25 | 40 | 14.15
98 | 0 | 0.38 | 7 | 25 | 40 | 14.12
98 | 0 | 0.38 | 7 | 25 | 40 | 14.1475
98 | 0 | 0.38 | 6 | 25 | 40 | 12.92
98 | 0 | 0.38 | 6 | 25 | 40 | 11.97
98 | 0 | 0.38 | 6 | 25 | 40 | 12.54
98 | 0 | 0.38 | 6 | 25 | 40 | 12.29
98 | 0 | 0.38 | 6 | 25 | 40 | 12.43
98 | 0 | 0.38 | 5 | 25 | 40 | 11.15
98 | 0 | 0.38 | 5 | 25 | 40 | 11.76
98 | 0 | 0.38 | 5 | 25 | 40 | 11.6
98 | 0 | 0.38 | 5 | 25 | 40 | 11.5
98 | 0 | 0.38 | 5 | 25 | 40 | 11.5025
98 | 0 | 0.38 | 4 | 25 | 40 | 13.43
98 | 0 | 0.38 | 4 | 25 | 40 | 13.27
98 | 0 | 0.38 | 4 | 25 | 40 | 13.7
98 | 0 | 0.38 | 4 | 25 | 40 | 13.53
98 | 0 | 0.38 | 4 | 25 | 40 | 13.48
98 | 0 | 0.38 | 5 | 15 | 40 | 8.98
98 | 0 | 0.38 | 5 | 15 | 40 | 7.94
98 | 0 | 0.38 | 5 | 15 | 40 | 9.65
98 | 0 | 0.38 | 5 | 15 | 40 | 8.73
98 | 0 | 0.38 | 5 | 15 | 40 | 8.82
98 | 0 | 0.38 | 5 | 25 | 40 | 11.81
98 | 0 | 0.38 | 5 | 25 | 40 | 11.23
98 | 0 | 0.38 | 5 | 25 | 40 | 10.99
98 | 0 | 0.38 | 5 | 25 | 40 | 11.18
98 | 0 | 0.38 | 5 | 25 | 40 | 11.5
98 | 0 | 0.38 | 5 | 35 | 40 | 13.78
98 | 0 | 0.38 | 5 | 35 | 40 | 13.5
98 | 0 | 0.38 | 5 | 35 | 40 | 13.84
98 | 0 | 0.38 | 5 | 35 | 40 | 12.83
98 | 0 | 0.38 | 5 | 35 | 40 | 13.48
98 | 0 | 0.38 | 5 | 45 | 40 | 15.37
98 | 0 | 0.38 | 5 | 45 | 40 | 14.99
98 | 0 | 0.38 | 5 | 45 | 40 | 15.71
98 | 0 | 0.38 | 5 | 45 | 40 | 15.23
98 | 0 | 0.38 | 5 | 45 | 40 | 15.32
98 | 0 | 0.38 | 5 | 55 | 40 | 16.19
98 | 0 | 0.38 | 5 | 55 | 40 | 16.28
98 | 0 | 0.38 | 5 | 55 | 40 | 15.86
98 | 0 | 0.38 | 5 | 55 | 40 | 16.17
98 | 0 | 0.38 | 5 | 55 | 40 | 16.12
98 | 0 | 0.38 | 5 | 25 | 10 | 19.63
98 | 0 | 0.38 | 5 | 25 | 10 | 18.36
98 | 0 | 0.38 | 5 | 25 | 10 | 19.96
98 | 0 | 0.38 | 5 | 25 | 10 | 19.58
98 | 0 | 0.38 | 5 | 25 | 10 | 19.4
98 | 0 | 0.38 | 5 | 25 | 20 | 14.94
98 | 0 | 0.38 | 5 | 25 | 20 | 15.3
98 | 0 | 0.38 | 5 | 25 | 20 | 14.95
98 | 0 | 0.38 | 5 | 25 | 20 | 14.43
98 | 0 | 0.38 | 5 | 25 | 20 | 14.9
98 | 0 | 0.38 | 5 | 25 | 30 | 12.73
98 | 0 | 0.38 | 5 | 25 | 30 | 12.94
98 | 0 | 0.38 | 5 | 25 | 30 | 13.81
98 | 0 | 0.38 | 5 | 25 | 30 | 13.03
98 | 0 | 0.38 | 5 | 25 | 30 | 13.12
98 | 0 | 0.38 | 5 | 25 | 40 | 10.2
98 | 0 | 0.38 | 5 | 25 | 40 | 12.2
98 | 0 | 0.38 | 5 | 25 | 40 | 10.28
98 | 0 | 0.38 | 5 | 25 | 40 | 12.61
98 | 0 | 0.38 | 5 | 25 | 40 | 11.5
98 | 0 | 0.38 | 5 | 25 | 50 | 6.97
98 | 0 | 0.38 | 5 | 25 | 50 | 8.68
98 | 0 | 0.38 | 5 | 25 | 50 | 7.28
98 | 0 | 0.38 | 5 | 25 | 50 | 6.14
98 | 0 | 0.38 | 5 | 25 | 50 | 7.26
98 | 0 | 0.38 | 5 | 25 | 60 | 1.49
98 | 0 | 0.38 | 5 | 25 | 60 | 1.64
98 | 0 | 0.38 | 5 | 25 | 60 | 1.77
98 | 0 | 0.38 | 5 | 25 | 60 | 2.14
98 | 0 | 0.38 | 5 | 25 | 60 | 1.76
98 | 0 | 0.38 | 5 | 25 | 70 | 1.68
98 | 0 | 0.38 | 5 | 25 | 70 | 1.33
98 | 0 | 0.38 | 5 | 25 | 70 | 1.56
98 | 0 | 0.38 | 5 | 25 | 70 | 1.64
98 | 0 | 0.38 | 5 | 25 | 70 | 1.55
98 | 0 | 0.38 | 5 | 25 | 80 | 1
98 | 0 | 0.38 | 5 | 25 | 80 | 0.95
98 | 0 | 0.38 | 5 | 25 | 80 | 0.97
98 | 0 | 0.38 | 5 | 25 | 80 | 0.72
98 | 0 | 0.38 | 5 | 25 | 80 | 0.91
0 | 100 | 0 | 7 | 25 | 40 | 7.38
0 | 100 | 0 | 7 | 25 | 40 | 7.35
0 | 100 | 0 | 7 | 25 | 40 | 7.12
0 | 100 | 0 | 7 | 25 | 40 | 7.19
0 | 100 | 0 | 7 | 25 | 40 | 7.26
0 | 100 | 0.35 | 7 | 25 | 40 | 1.44
0 | 100 | 0.35 | 7 | 25 | 40 | 1.69
0 | 100 | 0.35 | 7 | 25 | 40 | 1.72
0 | 100 | 0.35 | 7 | 25 | 40 | 1.06
0 | 100 | 0.35 | 7 | 25 | 40 | 1.4775
0 | 100 | 0.38 | 7 | 25 | 40 | 0.86
0 | 100 | 0.38 | 7 | 25 | 40 | 0.89
0 | 100 | 0.38 | 7 | 25 | 40 | 0.8
0 | 100 | 0.38 | 7 | 25 | 40 | 0.87
0 | 100 | 0.38 | 7 | 25 | 40 | 0.855
0 | 100 | 0.41 | 7 | 25 | 40 | 1.29
0 | 100 | 0.41 | 7 | 25 | 40 | 1.06
0 | 100 | 0.41 | 7 | 25 | 40 | 1.23
0 | 100 | 0.41 | 7 | 25 | 40 | 1.63
0 | 100 | 0.41 | 7 | 25 | 40 | 1.3025
0 | 100 | 0.69 | 7 | 25 | 40 | 5.1
0 | 100 | 0.69 | 7 | 25 | 40 | 5.03
0 | 100 | 0.69 | 7 | 25 | 40 | 3.71
0 | 100 | 0.69 | 7 | 25 | 40 | 5.5
0 | 100 | 0.69 | 7 | 25 | 40 | 4.835
0 | 100 | 0.38 | 9 | 25 | 40 | 2.76
0 | 100 | 0.38 | 9 | 25 | 40 | 2.89
0 | 100 | 0.38 | 9 | 25 | 40 | 2.28
0 | 100 | 0.38 | 9 | 25 | 40 | 2.57
0 | 100 | 0.38 | 9 | 25 | 40 | 2.625
0 | 100 | 0.38 | 7 | 25 | 40 | 0.86
0 | 100 | 0.38 | 7 | 25 | 40 | 0.89
0 | 100 | 0.38 | 7 | 25 | 40 | 0.8
0 | 100 | 0.38 | 7 | 25 | 40 | 0.87
0 | 100 | 0.38 | 7 | 25 | 40 | 0.855
0 | 100 | 0.38 | 6 | 25 | 40 | 0.64
0 | 100 | 0.38 | 6 | 25 | 40 | 0.89
0 | 100 | 0.38 | 6 | 25 | 40 | 1.2
0 | 100 | 0.38 | 6 | 25 | 40 | 0.74
0 | 100 | 0.38 | 6 | 25 | 40 | 0.8675
0 | 100 | 0.38 | 5 | 25 | 40 | 0.82
0 | 100 | 0.38 | 5 | 25 | 40 | 0.77
0 | 100 | 0.38 | 5 | 25 | 40 | 0.88
0 | 100 | 0.38 | 5 | 25 | 40 | 0.81
0 | 100 | 0.38 | 5 | 25 | 40 | 0.82
0 | 100 | 0.38 | 5 | 15 | 40 | 0.85
0 | 100 | 0.38 | 5 | 15 | 40 | 0.67
0 | 100 | 0.38 | 5 | 15 | 40 | 0.31
0 | 100 | 0.38 | 5 | 15 | 40 | 0.83
0 | 100 | 0.38 | 5 | 15 | 40 | 0.66
0 | 100 | 0.38 | 5 | 25 | 40 | 0.82
0 | 100 | 0.38 | 5 | 25 | 40 | 0.77
0 | 100 | 0.38 | 5 | 25 | 40 | 0.88
0 | 100 | 0.38 | 5 | 25 | 40 | 0.81
0 | 100 | 0.38 | 5 | 25 | 40 | 0.82
0 | 100 | 0.38 | 5 | 35 | 40 | 1.27
0 | 100 | 0.38 | 5 | 35 | 40 | 1.67
0 | 100 | 0.38 | 5 | 35 | 40 | 1.83
0 | 100 | 0.38 | 5 | 35 | 40 | 1.85
0 | 100 | 0.38 | 5 | 35 | 40 | 1.65
0 | 100 | 0.38 | 5 | 45 | 40 | 1.62
0 | 100 | 0.38 | 5 | 45 | 40 | 1.81
0 | 100 | 0.38 | 5 | 45 | 40 | 2.06
0 | 100 | 0.38 | 5 | 45 | 40 | 2.2
0 | 100 | 0.38 | 5 | 45 | 40 | 1.92
0 | 100 | 0.38 | 5 | 55 | 40 | 2.08
0 | 100 | 0.38 | 5 | 55 | 40 | 2.53
0 | 100 | 0.38 | 5 | 55 | 40 | 2.2
0 | 100 | 0.38 | 5 | 55 | 40 | 2.2
0 | 100 | 0.38 | 5 | 55 | 40 | 2.25
0 | 100 | 0.38 | 5 | 25 | 10 | 7.14
0 | 100 | 0.38 | 5 | 25 | 10 | 7.15
0 | 100 | 0.38 | 5 | 25 | 10 | 6.84
0 | 100 | 0.38 | 5 | 25 | 10 | 6.89
0 | 100 | 0.38 | 5 | 25 | 10 | 7.01
0 | 100 | 0.38 | 5 | 25 | 20 | 4.98
0 | 100 | 0.38 | 5 | 25 | 20 | 5.11
0 | 100 | 0.38 | 5 | 25 | 20 | 5.63
0 | 100 | 0.38 | 5 | 25 | 20 | 5.16
0 | 100 | 0.38 | 5 | 25 | 20 | 5.22
0 | 100 | 0.38 | 5 | 25 | 30 | 3.64
0 | 100 | 0.38 | 5 | 25 | 30 | 3.7
0 | 100 | 0.38 | 5 | 25 | 30 | 4.2
0 | 100 | 0.38 | 5 | 25 | 30 | 4.18
0 | 100 | 0.38 | 5 | 25 | 30 | 3.93
0 | 100 | 0.38 | 5 | 25 | 40 | 0.82
0 | 100 | 0.38 | 5 | 25 | 40 | 0.77
0 | 100 | 0.38 | 5 | 25 | 40 | 0.88
0 | 100 | 0.38 | 5 | 25 | 40 | 0.81
0 | 100 | 0.38 | 5 | 25 | 40 | 0.82
0 | 98 | 0 | 7 | 25 | 40 | 11.08
0 | 98 | 0 | 7 | 25 | 40 | 10.19
0 | 98 | 0 | 7 | 25 | 40 | 10.84
0 | 98 | 0 | 7 | 25 | 40 | 11
0 | 98 | 0 | 7 | 25 | 40 | 10.7775
0 | 98 | 0.35 | 7 | 25 | 40 | 4.23
0 | 98 | 0.35 | 7 | 25 | 40 | 4.14
0 | 98 | 0.35 | 7 | 25 | 40 | 4.72
0 | 98 | 0.35 | 7 | 25 | 40 | 4.37
0 | 98 | 0.35 | 7 | 25 | 40 | 4.365
0 | 98 | 0.38 | 7 | 25 | 40 | 3.06
0 | 98 | 0.38 | 7 | 25 | 40 | 3.43
0 | 98 | 0.38 | 7 | 25 | 40 | 3.41
0 | 98 | 0.38 | 7 | 25 | 40 | 3.49
0 | 98 | 0.38 | 7 | 25 | 40 | 3.3475
0 | 98 | 0.41 | 7 | 25 | 40 | 2.29
0 | 98 | 0.41 | 7 | 25 | 40 | 2.34
0 | 98 | 0.41 | 7 | 25 | 40 | 2.69
0 | 98 | 0.41 | 7 | 25 | 40 | 2.23
0 | 98 | 0.41 | 7 | 25 | 40 | 2.3875
0 | 98 | 0.69 | 7 | 25 | 40 | 7.95
0 | 98 | 0.69 | 7 | 25 | 40 | 8.15
0 | 98 | 0.69 | 7 | 25 | 40 | 7.9
0 | 98 | 0.69 | 7 | 25 | 40 | 8.24
0 | 98 | 0.69 | 7 | 25 | 40 | 8.06
0 | 98 | 0.38 | 9 | 25 | 40 | 6.45
0 | 98 | 0.38 | 9 | 25 | 40 | 5.8
0 | 98 | 0.38 | 9 | 25 | 40 | 6.09
0 | 98 | 0.38 | 9 | 25 | 40 | 5.76
0 | 98 | 0.38 | 9 | 25 | 40 | 6.025
0 | 98 | 0.38 | 7 | 25 | 40 | 3.06
0 | 98 | 0.38 | 7 | 25 | 40 | 3.43
0 | 98 | 0.38 | 7 | 25 | 40 | 3.41
0 | 98 | 0.38 | 7 | 25 | 40 | 3.49
0 | 98 | 0.38 | 7 | 25 | 40 | 3.3475
0 | 98 | 0.38 | 5 | 25 | 40 | 0.83
0 | 98 | 0.38 | 5 | 25 | 40 | 0.98
0 | 98 | 0.38 | 5 | 25 | 40 | 1.2
0 | 98 | 0.38 | 5 | 25 | 40 | 1.19
0 | 98 | 0.38 | 5 | 25 | 40 | 1.05
0 | 98 | 0.38 | 5 | 15 | 40 | 1.17
0 | 98 | 0.38 | 5 | 15 | 40 | 1.06
0 | 98 | 0.38 | 5 | 15 | 40 | 1.6
0 | 98 | 0.38 | 5 | 15 | 40 | 1.56
0 | 98 | 0.38 | 5 | 15 | 40 | 1.3475
0 | 98 | 0.38 | 5 | 25 | 40 | 0.83
0 | 98 | 0.38 | 5 | 25 | 40 | 0.98
0 | 98 | 0.38 | 5 | 25 | 40 | 1.2
0 | 98 | 0.38 | 5 | 25 | 40 | 1.19
0 | 98 | 0.38 | 5 | 25 | 40 | 1.05
0 | 98 | 0.38 | 5 | 35 | 40 | 2.81
0 | 98 | 0.38 | 5 | 35 | 40 | 3.18
0 | 98 | 0.38 | 5 | 35 | 40 | 3.2
0 | 98 | 0.38 | 5 | 35 | 40 | 3.83
0 | 98 | 0.38 | 5 | 35 | 40 | 3.255
0 | 98 | 0.38 | 5 | 45 | 40 | 4.6
0 | 98 | 0.38 | 5 | 45 | 40 | 4.7
0 | 98 | 0.38 | 5 | 45 | 40 | 4.11
0 | 98 | 0.38 | 5 | 45 | 40 | 4.31
0 | 98 | 0.38 | 5 | 45 | 40 | 4.43
0 | 98 | 0.38 | 5 | 55 | 40 | 8.31
0 | 98 | 0.38 | 5 | 55 | 40 | 8.22
0 | 98 | 0.38 | 5 | 55 | 40 | 7.82
0 | 98 | 0.38 | 5 | 55 | 40 | 7.63
0 | 98 | 0.38 | 5 | 55 | 40 | 7.995
0 | 98 | 0.38 | 5 | 25 | 10 | 9.36
0 | 98 | 0.38 | 5 | 25 | 10 | 9.3
0 | 98 | 0.38 | 5 | 25 | 10 | 8.52
0 | 98 | 0.38 | 5 | 25 | 10 | 7.52
0 | 98 | 0.38 | 5 | 25 | 10 | 8.675
0 | 98 | 0.38 | 5 | 25 | 20 | 7.38
0 | 98 | 0.38 | 5 | 25 | 20 | 7.52
0 | 98 | 0.38 | 5 | 25 | 20 | 7.5
0 | 98 | 0.38 | 5 | 25 | 20 | 6.94
0 | 98 | 0.38 | 5 | 25 | 20 | 7.335
0 | 98 | 0.38 | 5 | 25 | 30 | 5.59
0 | 98 | 0.38 | 5 | 25 | 30 | 5.65
0 | 98 | 0.38 | 5 | 25 | 30 | 5.67
0 | 98 | 0.38 | 5 | 25 | 30 | 5.54
0 | 98 | 0.38 | 5 | 25 | 30 | 5.6125
0 | 98 | 0.38 | 5 | 25 | 40 | 0.83
0 | 98 | 0.38 | 5 | 25 | 40 | 0.98
0 | 98 | 0.38 | 5 | 25 | 40 | 1.2
0 | 98 | 0.38 | 5 | 25 | 40 | 1.19
0 | 98 | 0.38 | 5 | 25 | 40 | 1.05
0 | 98 | 0.38 | 5 | 25 | 50 | 0.99
0 | 98 | 0.38 | 5 | 25 | 50 | 1.2
0 | 98 | 0.38 | 5 | 25 | 50 | 0.87
0 | 98 | 0.38 | 5 | 25 | 50 | 1.07
0 | 98 | 0.38 | 5 | 25 | 50 | 1.0325
0 | 98 | 0.38 | 5 | 25 | 60 | 0.52
0 | 98 | 0.38 | 5 | 25 | 60 | 0.7
0 | 98 | 0.38 | 5 | 25 | 60 | 0.6
0 | 98 | 0.38 | 5 | 25 | 60 | 0.61
0 | 98 | 0.38 | 5 | 25 | 60 | 0.6075